## Molding Checksheet
QAV Date: | [11 empty] | LEGEND:
Supplier Name: | [11 empty] | l | Procedure followed. Hard/Soft-side item functioning. OK for MP.
Parts Evaluated: | [8 empty] | Scope (MUST Information) A. Production Line or Lines B. Process or Processes C. Failure Mode or Modes (what is being detected by the Detection Control) |  |  | 6 | Procedure not followed. Immediate countermeasure required, must fix for MP. | [5 empty] | LEGEND: | l | Approved for Mass Production
Project: | [19 empty] | 6 | Not Approved for Mass Production
Audited by :
Type of Molding: Circle One: Low Pressure Insert RIM Dual Gas Assist Inj Mold Co-Inj Blow Molding | [9 empty] | Check Method | Frequency | Actual |  |  | JUDGMENT | Follow-up Actions | [5 empty] | Final Judgement
1 | Receiving Inspection | [7 empty] | Item | Requirement |  | Procedure Number (if applicable) | Method of control | How Confirmed? | l 6 | GAP Identified / Concern Items | Corrective Action / Control Method | Honda Associate Title, Printed Name, reviewing Control Methods for Gaps that cannot meet MPR Requirements. | Action Due Date | Actual Completion Date | Person In Charge | l 6
1 | All | [7 empty] | Material confirmation | Supplier must have a documented system to confirm type of material received and identify and confirm critical properties of incoming raw materials. Records of review and confirmation are to be kept. | Each material lot
2 | All | [7 empty] | Traceability | Complies with Traceability and Lot Control requirements as defined in the Honda Supplier Quality Manual | Each material lot
[10 empty] | Check Method | Frequency | Actual |  |  | JUDGMENT | Follow-up Actions | [5 empty] | Final Judgement
2 | Material Preparation | [7 empty] | Item | Requirement |  | Procedure Number (if applicable) | Method of control | How Confirmed? | l 6 | GAP Identified / Concern Items | Corrective Action / Control Method | Honda Associate Title, Printed Name, reviewing Control Methods for Gaps that cannot meet MPR Requirements. | Action Due Date | Actual Completion Date | Person In Charge | l 6
1 | All | [7 empty] | Correct Material | Must have a documented procedure to confirm correct material is used to mold part and records kept of confirmation | At start of each production lot and each material container change
2 | All | [7 empty] | Re-Grind Control | Must have documented procedure to verify percentage of re-grind meets drawing or specification | Start of each re-grind container lot as applicable
3 | All | [7 empty] | Material Drying | Must have documented procedure to verify material drying conditions meet the requirements stated per the material data sheet. For hygroscopic materials, must have documented evidence that the required procedure was followed. *PM schedules (filter cleaning etc.) must be set at an interval that minimizes the possibility of low or interrupted material flow to the equipment that can result in material shortage. (* This a RP C/M item) | Each change of material lot
4 | All | [7 empty] | Material Contamination | Must have method to protect material from contamination throughout process. (e.g. gaylord with covers, etc.) | Start of each container
5 | All | [7 empty] | Material presence and delivery control | Must have an effective method to detect low level of all material feeds and prevent short shot. Must have documented procedure for material low level recovery to guarantee any parts that have a possibility of low material condition are contained or scrapped. Must have a procedure for Manual delivery or resin. | Each production lot
6 | Parts using color concentrate in resin mix | [7 empty] | Color Concentrate | Must have documented procedure to control color concentrate percentage | Each production lot
7 | RIM only | [7 empty] | Reactants confirmation/correct formulation | Supplier must have documented method (e.g. cupshot weight, rise time, etc.) to determine actual polyol/isocyanate ratio and compare results to standard. Results must be traceable to component lot numbers. | Each material lot change (either poloyol or isocyanate)
Note: An equipment set-up sheet is to be created during part and process development and updated throughout mass production. Equipment condition ranges are to be defined on the PQCT and transferred to the set-up sheet. There must be a documented procedure to record any deviation from the PQCT and/or set-up sheet. | [9 empty] | Check Method | Frequency | Actual |  |  | JUDGMENT | Follow-up Actions | [5 empty] | Final Judgement
3 | Machine Set-up (Based on New Model development results) | [7 empty] | Item | Requirement |  | Procedure Number (if applicable) | Method of control | How Confirmed? | l 6 | GAP Identified / Concern Items | Corrective Action / Control Method | Honda Associate Title, Printed Name, reviewing Control Methods for Gaps that cannot meet MPR Requirements. | Action Due Date | Actual Completion Date | Person In Charge | l 6
1 | Insert | Low Pressure | Dual | Gas Assist | Injection Molding | Reaction Injection Molding | Co-Injection | Blow Molding | Minimum start up checks | On start up check sheet | All checks list to be verified at start up and mold change
2 | X | X | X | X | X |  | X | X | Injection | Velocity / list positions & speeds
3 | X | X | X | X | X |  | X |  |  | Hold and pack
4 | X | X | X | X | X |  | X | X |  | Injection time/extrusion time
5 | X | X | X | X | X |  | X |  |  | Peak pressure
6 | X | X | X | X | X |  | X |  |  | Transfer position
7 | X | X | X | X | X |  | X |  |  | Minimum cushion
8 | X | X | X | X | X |  | X | X |  | Screw recovery / extruder percentage
9 | X | X | X | X | X |  | X | X |  | Cooling time / in mold time
10 | X | X | X | X | X |  | X | X | Barrel | Nozzle and heater band (zone) temperature control
11 | X | X | X | X | X |  | X |  |  | Hot runner (zone) temperature control, if applicable
12 | X | X | X | X | X |  | X | X | Mold | Thermarator control
13 | X | X | X | X | X |  | X | X |  | Water hook up control (i.e. color code in and out connections)
14 | X | X | X | X | X | X | X | X |  | Cavity temperature
15 | X | X | X | X | X | X | X |  |  | Core temperature
16 | [5 empty] | X |  |  |  | Reactant tank temperature (poly and iso)
17 | [5 empty] | X |  |  |  | Pouring time
18 | X | X | X | X | X |  | X | X | Clamp | Opening control / list positions & speeds
19 | X | X | X | X | X |  | X | X |  | Closing control / list positions & speeds
20 | X | X | X | X | X |  | X | X |  | Clamp Tonnage
21 | X | X | X | X | X |  | X | X |  | Physical mold position on platen
22 | X | X | X | X | X |  | X | X |  | Mold safety control verify operational
23 | X | X | X | X | X |  | X |  | Ejection/Mold | Speed control
24 | X | X | X | X | X |  | X |  |  | Position control
25 | [5 empty] | X |  | X |  | Air pressure / list pressures and usages
26 | [5 empty] | X |  |  |  | Fluid/Reactant Pressure
27 | X | X | X | X | X |  | X |  | Hydraulic or Air | Speed control
28 | X | X | X | X | X |  | X |  |  | Position control
29 | X | X | X | X | X | X | X | X | Cycle Time | Cycle Time
30 |  |  |  | X |  |  |  |  | Gas Assist | Gas injection pressure
31 |  |  |  | X | [5 empty] | Speed/Ramp control
32 |  |  |  | X | [5 empty] | Time
33 |  |  |  | X | [5 empty] | Cylinder position if applicable
[10 empty] | Check Method | Frequency | Procedure Number (if applicable) | Method of control | How Confirmed? | l 6 | GAP Identified / Concern Items | Corrective Action / Control Method | Honda Associate Title, Printed Name, reviewing Control Methods for Gaps that cannot meet MPR Requirements. | Action Due Date | Actual Completion Date | Person In Charge | l 6
4 | Molding | [7 empty] | Item | Requirement
1 | Insert / Low pressure / RIM | [7 empty] | Location of Film / Top coat | Must have method for positively locating film, topcoat, or insert in mold | At first piece inspection
2 | All | [7 empty] | Part removal | If manual removal, it must be described in an operation standard. Manual or automatic must avoid part damage. | At first piece inspection
3 | All | [7 empty] | Gate Trim | Gate trim must not exceed specification or limit sample. Removal of gate must not damage part. | 100%
4 | All | [7 empty] | Appearance confirmation | Must match drawing, limit sample(s), or other approved guidelines | 100%
5 | Multi-layer / Blow Molding | [7 empty] | Material Presence | *If equipment gives notification of low material detection (such as an alarm) must guarantee any parts that have a possibility of low material condition are contained and scrapped. *(This a RP C/M item)
[9 empty] | Parison control | Must have method of Parison Machine parameter control
6 | Process set up ( Multiple Cavities) | [7 empty] | Confirm Part Balance | Study must be performed to confirm the equal filling of each cavity.
7 | Process set up ( Multiple Cavities) | [7 empty] | Part Weight control | Part weight must be controlled and recorded. Study must be conducted to correlate weight to a dimensionally correct part. (Note: Supplier shall establish part weight and tolerance)
8 | Process set up ( Multiple Cavities) | [7 empty] | Confirm first off parts - from new mold | All cavities must meet process capability of 1.33 Cpk.
9 | Part ID ( Multiple Cavities) | [7 empty] | Part Identification | All cavities must have a unique Identification mark that is permanently engraved or stamped in each cavity. This should Identify cavity and tool if multiple tools are involved.
Note: Quality confirmation check items are to be verified by an associate independent of the production process. | [9 empty] | Check Method | Frequency | Procedure Number (if applicable) | Method of control | How Confirmed? | l 6 | GAP Identified / Concern Items | Corrective Action / Control Method | Honda Associate Title, Printed Name, reviewing Control Methods for Gaps that cannot meet MPR Requirements. | Action Due Date | Actual Completion Date | Person In Charge | l 6
5 | Quality Confirmation | [7 empty] | Item | Requirement
1 | QC Check | [7 empty] | Quality confirmation check sheet | Must have check sheet which lists items to be verified (check sheet must include hardness check for RIM product, durometer also confirmation of each cavity) | Created during development
2 | QC Check | [7 empty] | Dimensional confirmation | Check fixture, measurement tools, or CMM as defined by Honda Inspection Data Sheet (HIDS must indicate the cavity ID for Multiple Cavities) | At start of production lot and one piece each subsequent shift
[10 empty] | Must have a procedure to confirm wall stock thickness at identified locations (Blow Molding) | At start of production lot and one piece each subsequent shift
3 | QC Check | [7 empty] | Color confirmation | Qualified visual comparison to master sample or plaque using appropriate and controlled light source | At start of production lot and each color change
4 | QC Check | [7 empty] | Gloss confirmation | Per drawing or other specification, master sample, or agreement.(Show Results for each cavity) Results must be tracked to identify trends. | At start of production lot and each color change
5 | QC Check | [7 empty] | Appearance | Per drawing or other specification, limit sample, or agreement | At start of production lot and each color change
6 | QC Check | [7 empty] | Leak test | Leak testing is required for parts with testing identified on the spec or drawing | At start of production lot and each color change
MOLDING
MINIMUM PROCESS REQUIREMENTS CHECK SHEET
Need Input
記入必要

## Operation Standard 説明書
QAV Date: | [11 empty] | LEGEND:
Supplier Name: | [11 empty] | l | Procedure followed. Hard/Soft-side item functioning. OK for MP.
Parts Evaluated: |  |  | Part Name & Part Number | [5 empty] | Scope (MUST Information) A. Production Line or Lines B. Process or Processes C. Failure Mode or Modes (what is being detected by the Detection Control) | What is being audited (This is MUST information. Without this information, this document cannot be used by anyone else) A. Specific Production Lines or Lines B. Specific Process or Processes C. Failure Mode or Modes - These are the Failure Modes being detected by the Detection Control. These should match what is listed on the PFMEA |  | 6 | Procedure not followed. Immediate countermeasure required, must fix for MP. | [5 empty] | LEGEND: | l | Approved for Mass Production
Project: |  |  | New Model Project Code / A-Rank / Design Change/ etc. | [16 empty] | 6 | Not Approved for Mass Production
Audited by : |  |  | Name of lead auditor and either supplier name or Honda site
Type of Molding: Circle One: Low Pressure Insert RIM Dual Gas Assist Inj Mold Co-Inj Blow Molding | [9 empty] | Check Method | Frequency | Actual |  |  | JUDGMENT | Follow-up Actions | [5 empty] | Final Judgement
1 | Receiving Inspection | [7 empty] | Item | Requirement |  | Procedure Number (if applicable) | Method of control | How Confirmed? | l 6 | GAP Identified / Concern Items | Corrective Action / Control Method | Honda Associate Title, Printed Name, reviewing Control Methods for Gaps that cannot meet MPR Requirements. | Action Due Date | Actual Completion Date | Person In Charge | l 6
1 | All | [7 empty] | Material confirmation | Supplier must have a documented system to confirm type of material received and identify and confirm critical properties of incoming raw materials. Records of review and confirmation are to be kept. | Each material lot |  | Details of how the item listed is being controlled. | How was it confirmed (procedure only, or procedure and evidence?) |  | List the gaps that prevent this item from passing or any concerns identified with the line item. | How the supplier corrected the gap or control method put in place to be approved by Honda | If a gap cannot be closed Honda must review the control method put in place by the supplier. Honda PIC to sign and date each line item confirming review
2 | All | [7 empty] | Traceability | Complies with Traceability and Lot Control requirements as defined in the Honda Supplier Quality Manual | Each material lot
[10 empty] | Check Method | Frequency | Actual |  |  | JUDGMENT | Follow-up Actions | [5 empty] | Final Judgement
2 | Material Preparation | [7 empty] | Item | Requirement |  | Procedure Number (if applicable) | Method of control | How Confirmed? | l 6 | GAP Identified / Concern Items | Corrective Action / Control Method | Honda Associate Title, Printed Name, reviewing Control Methods for Gaps that cannot meet MPR Requirements. | Action Due Date | Actual Completion Date | Person In Charge | l 6
1 | All | [7 empty] | Correct Material | Must have a documented procedure to confirm correct material is used to mold part and records kept of confirmation | At start of each production lot and each material container change
2 | All | [7 empty] | Re-Grind Control | Must have documented procedure to verify percentage of re-grind meets drawing or specification | Start of each re-grind container lot as applicable
3 | All | [7 empty] | Material Drying | Must have documented procedure to verify material drying conditions meet the requirements stated per the material data sheet. For hygroscopic materials, must have documented evidence that the required procedure was followed. *PM schedules (filter cleaning etc.) must be set at an interval that minimizes the possibility of low or interrupted material flow to the equipment that can result in material shortage. (* This a RP C/M item) | Each change of material lot
4 | All | [7 empty] | Material Contamination | Must have method to protect material from contamination throughout process. (e.g. gaylord with covers, etc.) | Start of each container
5 | All | [7 empty] | Material presence and delivery control | Must have an effective method to detect low level of all material feeds and prevent short shot. Must have documented procedure for material low level recovery to guarantee any parts that have a possibility of low material condition are contained or scrapped. Must have a procedure for Manual delivery or resin. | Each production lot
6 | Parts using color concentrate in resin mix | [7 empty] | Color Concentrate | Must have documented procedure to control color concentrate percentage | Each production lot
7 | RIM only | [7 empty] | Reactants confirmation/correct formulation | Supplier must have documented method (e.g. cupshot weight, rise time, etc.) to determine actual polyol/isocyanate ratio and compare results to standard. Results must be traceable to component lot numbers. | Each material lot change (either poloyol or isocyanate)
Note: An equipment set-up sheet is to be created during part and process development and updated throughout mass production. Equipment condition ranges are to be defined on the PQCT and transferred to the set-up sheet. There must be a documented procedure to record any deviation from the PQCT and/or set-up sheet. | [9 empty] | Check Method | Frequency | Actual |  |  | JUDGMENT | Follow-up Actions | [5 empty] | Final Judgement
3 | Machine Set-up (Based on New Model development results) | [7 empty] | Item | Requirement |  | Procedure Number (if applicable) | Method of control | How Confirmed? | l 6 | GAP Identified / Concern Items | Corrective Action / Control Method | Honda Associate Title, Printed Name, reviewing Control Methods for Gaps that cannot meet MPR Requirements. | Action Due Date | Actual Completion Date | Person In Charge | l 6
1 | Insert | Low Pressure | Dual | Gas Assist | Injection Molding | Reaction Injection Molding | Co-Injection | Blow Molding | Minimum start up checks | On start up check sheet | All checks list to be verified at start up and mold change
2 | X | X | X | X | X |  | X | X | Injection | Velocity / list positions & speeds
3 | X | X | X | X | X |  | X |  |  | Hold and pack
4 | X | X | X | X | X |  | X | X |  | Injection time/extrusion time
5 | X | X | X | X | X |  | X |  |  | Peak pressure
6 | X | X | X | X | X |  | X |  |  | Transfer position
7 | X | X | X | X | X |  | X |  |  | Minimum cushion
8 | X | X | X | X | X |  | X | X |  | Screw recovery / extruder percentage
9 | X | X | X | X | X |  | X | X |  | Cooling time / in mold time
10 | X | X | X | X | X |  | X | X | Barrel | Nozzle and heater band (zone) temperature control
11 | X | X | X | X | X |  | X |  |  | Hot runner (zone) temperature control, if applicable
12 | X | X | X | X | X |  | X | X | Mold | Thermarator control
13 | X | X | X | X | X |  | X | X |  | Water hook up control (i.e. color code in and out connections)
14 | X | X | X | X | X | X | X | X |  | Cavity temperature
15 | X | X | X | X | X | X | X |  |  | Core temperature
16 | [5 empty] | X |  |  |  | Reactant tank temperature (poly and iso)
17 | [5 empty] | X |  |  |  | Pouring time
18 | X | X | X | X | X |  | X | X | Clamp | Opening control / list positions & speeds
19 | X | X | X | X | X |  | X | X |  | Closing control / list positions & speeds
20 | X | X | X | X | X |  | X | X |  | Clamp Tonnage
21 | X | X | X | X | X |  | X | X |  | Physical mold position on platen
22 | X | X | X | X | X |  | X | X |  | Mold safety control verify operational
23 | X | X | X | X | X |  | X |  | Ejection/Mold | Speed control
24 | X | X | X | X | X |  | X |  |  | Position control
25 | [5 empty] | X |  | X |  | Air pressure / list pressures and usages
26 | [5 empty] | X |  |  |  | Fluid/Reactant Pressure
27 | X | X | X | X | X |  | X |  | Hydraulic or Air | Speed control
28 | X | X | X | X | X |  | X |  |  | Position control
29 | X | X | X | X | X | X | X | X | Cycle Time | Cycle Time
30 |  |  |  | X |  |  |  |  | Gas Assist | Gas injection pressure
31 |  |  |  | X | [5 empty] | Speed/Ramp control
32 |  |  |  | X | [5 empty] | Time
33 |  |  |  | X | [5 empty] | Cylinder position if applicable
[10 empty] | Check Method | Frequency | Procedure Number (if applicable) | Method of control | How Confirmed? | l 6 | GAP Identified / Concern Items | Corrective Action / Control Method | Honda Associate Title, Printed Name, reviewing Control Methods for Gaps that cannot meet MPR Requirements. | Action Due Date | Actual Completion Date | Person In Charge | l 6
4 | Molding | [7 empty] | Item | Requirement
1 | Insert / Low pressure / RIM | [7 empty] | Location of Film / Top coat | Must have method for positively locating film, topcoat, or insert in mold | At first piece inspection
2 | All | [7 empty] | Part removal | If manual removal, it must be described in an operation standard. Manual or automatic must avoid part damage. | At first piece inspection
3 | All | [7 empty] | Gate Trim | Gate trim must not exceed specification or limit sample. Removal of gate must not damage part. | 100%
4 | All | [7 empty] | Appearance confirmation | Must match drawing, limit sample(s), or other approved guidelines | 100%
5 | Multi-layer / Blow Molding | [7 empty] | Material Presence | *If equipment gives notification of low material detection (such as an alarm) must guarantee any parts that have a possibility of low material condition are contained and scrapped. *(This a RP C/M item)
[9 empty] | Parison control | Must have method of Parison Machine parameter control
6 | Process set up ( Multiple Cavities) | [7 empty] | Confirm Part Balance | Study must be performed to confirm the equal filling of each cavity.
7 | Process set up ( Multiple Cavities) | [7 empty] | Part Weight control | Part weight must be controlled and recorded. Study must be conducted to correlate weight to a dimensionally correct part. (Note: Supplier shall establish part weight and tolerance)
8 | Process set up ( Multiple Cavities) | [7 empty] | Confirm first off parts - from new mold | All cavities must meet process capability of 1.33 Cpk.
9 | Part ID ( Multiple Cavities) | [7 empty] | Part Identification | All cavities must have a unique Identification mark that is permanently engraved or stamped in each cavity. This should Identify cavity and tool if multiple tools are involved.
Note: Quality confirmation check items are to be verified by an associate independent of the production process. | [9 empty] | Check Method | Frequency | Procedure Number (if applicable) | Method of control | How Confirmed? | l 6 | GAP Identified / Concern Items | Corrective Action / Control Method | Honda Associate Title, Printed Name, reviewing Control Methods for Gaps that cannot meet MPR Requirements. | Action Due Date | Actual Completion Date | Person In Charge | l 6
5 | Quality Confirmation | [7 empty] | Item | Requirement
1 | QC Check | [7 empty] | Quality confirmation check sheet | Must have check sheet which lists items to be verified (check sheet must include hardness check for RIM product, durometer also confirmation of each cavity) | Created during development
2 | QC Check | [7 empty] | Dimensional confirmation | Check fixture, measurement tools, or CMM as defined by Honda Inspection Data Sheet (HIDS must indicate the cavity ID for Multiple Cavities) | At start of production lot and one piece each subsequent shift
[10 empty] | Must have a procedure to confirm wall stock thickness at identified locations (Blow Molding) | At start of production lot and one piece each subsequent shift
3 | QC Check | [7 empty] | Color confirmation | Qualified visual comparison to master sample or plaque using appropriate and controlled light source | At start of production lot and each color change
4 | QC Check | [7 empty] | Gloss confirmation | Per drawing or other specification, master sample, or agreement.(Show Results for each cavity) Results must be tracked to identify trends. | At start of production lot and each color change
5 | QC Check | [7 empty] | Appearance | Per drawing or other specification, limit sample, or agreement | At start of production lot and each color change
6 | QC Check | [7 empty] | Leak test | Leak testing is required for parts with testing identified on the spec or drawing | At start of production lot and each color change
MOLDING
MINIMUM PROCESS REQUIREMENTS CHECK SHEET
Identify type of molding